## 棉花品质对比
六师棉花主栽品种品质对比
棉花品种 | 对比年份 | 衣分(%) | 单铃重(g) | 长度（mm） | 断裂比强度(gf／tex) | 马克隆值 | 成熟度 | 颜色等级
中棉113 | 2023年 | 46.44129 | 4.606526 | 32.97084 | 29.42416 | 5.253204 | 0.8860656 | 41.61635
| 2024年 | 45.32699 | 5.274562 | 27.42001 | 31.56503 | 5.026119 | 0.8015903 | 44.56165
| 对比差值 | -1.114302 | 0.6680355 | -5.550824 | 2.140869 | -0.2270849
H33-1-4 | 2023年 | 48.36817 | 5.563274 | 30.0833 | 31.95595 | 5.090306 | 0.8120504 | 41
| 2024年 | 42.9235 | 5.658909 | 31.7472 | 28.41614 | 5.051124 | 0.9195613 | 41
| 对比差值 | -5.444673 | 0.09563445 | 1.663907 | -3.539809 | -0.0391818
惠远720 | 2023年 | 47.88397 | 5.616655 | 27.62944 | 28.94571 | 4.48755 | 0.9257803 | 37.98909
| 2024年 | 46.74391 | 4.793621 | 26.69943 | 32.2397 | 4.902315 | 0.961482 | 41
| 对比差值 | -1.140062 | -0.8230344 | -0.9300108 | 3.29399 | 0.4147652
新陆早80号 | 2023年 | 45.28115 | 5.146576 | 28.58726 | 28.83553 | 4.584406 | 0.8836747 | 41
| 2024年 | 49.72598 | 5.039141 | 31.49286 | 34.28518 | 4.637381 | 0.9648025 | 36
| 对比差值 | 4.444838 | -0.1074353 | 2.905603 | 5.449654 | 0.05297472

## 棉花品种汇总
2024年六师棉花其它品种汇总表
序号 | 棉花来源 | 衣份（%） | 单铃重（g） | 长度（mm） | 断裂比强度(gf／tex) | 马克隆值 | 成熟度 | 颜色等级
1 | 中棉113 | 45.69927 | 5.327298 | 31.97839 | 32.37873 | 4.636828 | 0.9631172 | 38.09738
2 | H33-1-4 | 44.06556 | 4.935166 | 31.7928 | 28.68555 | 4.611415 | 0.9381258 | 41
3 | 惠远720 | 42.58892 | 5.558966 | 29.86737 | 32.79395 | 5.012628 | 0.8349111 | 41
4 | 新陆早80号 | 41.69992 | 5.675884 | 30.87849 | 33.41797 | 4.580531 | 0.8843856 | 36
5 | F015-05 | 39.0836 | 7.01595 | 32.59907 | 37.15113 | 4.897583 | 0.8375699 | 41
6 | 惠远1615 | 41.39149 | 4.858695 | 30.38959 | 30.37858 | 5.303064 | 0.9055451 | 41.37995
7 | 新石K35 | 52.18659 | 5.237654 | 32.53981 | 30.08671 | 5.513512 | 0.8255012 | 41
8 | 庄稼汉701 | 44.18413 | 5.192526 | 33.39652 | 31.49229 | 4.700125 | 0.9625649 | 41
9 | 中7700 | 48.66542 | 5.777291 | 27.29406 | 29.80056 | 4.922861 | 0.8265382 | 41

## 中棉113
2024年六师棉花中棉113样品质量检测表
序号 | 棉花品种 | 棉花来源 | 衣份(%) | 单铃重(g) | 长度(mm) | 断裂比强度(gf/tex) | 马克隆值 | 成熟度 | 颜色等级
1 | 中棉113（48份） | 102团6连 | 51.88357 | 4.500379 | 29 | 27.25873 | 4.932826 | 0.8222034 | 41
2 |  | 103团3连 | 44.47914 | 6.143635 | 28.57512 | 31.28148 | 5.267831 | 0.9318223 | 41
3 |  | 共青团7连1-3 | 48.01489 | 5.347695 | 28.54882 | 29.78269 | 4.945935 | 0.9193298 | 41
4 |  | 101团3连4斗6 | 52.0174 | 5.019852 | 27.05119 | 29.72373 | 4.289436 | 0.8878925 | 41
5 |  | 六运湖2连水塔南 | 44.31341 | 5.543205 | 30.80614 | 31.79204 | 5.312119 | 0.9467897 | 41
6 |  | 共青团6连1-5北 | 46.49449 | 5.429048 | 33.91502 | 31.35419 | 4.914812 | 0.9345841 | 41
7 |  | 5连9斗4 | 49.6934 | 5.61782 | 30.05973 | 33.15587 | 5.145309 | 0.9833922 | 41
8 |  | 105团3连1-19 | 47.61946 |  | 29.82705 | 31.69364 | 5.094075 | 0.9556481 | 41
9 |  | 六运湖4连7队2斗1 | 50.86948 | 4.24551 | 33.52082 | 32.29215 | 4.855573 | 0.8828504 | 41
10 |  | 5连6斗4 | 48.60811 |  | 32.57449 | 30.07621 | 5.370947 | 0.7976518 | 41
11 |  | 102团4连 | 52.01282 | 4.875208 | 31.1289 | 34.11307 | 4.54071 | 0.8696119 | 41
12 |  | 101团3连1斗3 | 49.6691 | 5.028792 | 30.39143 | 32.48424 | 4.883908 | 0.8139855 | 41
13 |  | 土墩子2灌区 | 46.17471 | 5.420623 | 29.89385 | 37.23295 | 4.464947 | 0.8113522 | 41
14 |  | 共青团7连2-3 | 48.60676 | 5.43662 | 30.74368 | 34.81037 | 4.668011 | 0.95478 | 41
15 |  | 105团6连6斗2 | 47.08074 | 5.688971 | 33.40905 | 36.26109 | 5.370302 | 0.8929036 | 41
16 |  | 新湖17连 | 47.7309 | 4.797766 | 31.81767 | 30.85105 | 4.976771 | 0.881037 | 41
17 |  | 103团2连11 | 50.44268 | 5.189388 | 27.82954 | 30.5466 | 5.165812 | 0.8565983 | 31
18 |  | 芳草湖21连庄东 | 46.10041 | 5.981846 | 28.03401 | 32.41012 | 5.280497 | 0.8583087 | 41
19 |  | 102团6连9-36 | 49.65428 | 5.584654 | 33.9076 | 33.56794 | 4.52543 | 0.9080598 | 41
20 |  | 106团1连403 | 45.54215 | 4.912822 | 25.53414 | 24.59417 | 5.017411 | 0.892897 | 41
21 |  | 土墩子4灌区 | 43.99177 | 5.921227 | 31.30051 | 32.8993 | 5.062588 | 0.9189418 | 41
22 |  | 102团4连水土开发 | 43.32567 | 5.452665 | 29.42961 | 33.80822 | 4.466064 | 0.8697087 | 41
23 |  | 芳草湖20连 | 41.86487 | 4.378388 | 30.47474 | 27.39362 | 5.083965 | 0.8212166 | 41
24 |  | 101团4连3斗6 | 44.53093 | 4.731232 | 29.69344 | 33.34881 | 3.710327 | 0.8634565 | 41
25 |  | 103团3连 | 47.91752 | 5.206468 | 27.02052 | 32.35248 | 5.158947 | 0.8694122 | 41
26 |  | 芳草湖20连 | 43.81702 | 4.696758 | 30.38386 | 31.24064 | 5.084796 | 0.8005648 | 41
27 |  | 土墩子3灌区 | 50.05321 | 5.808908 | 31.93721 | 34.87848 | 5.315921 | 0.9105985 | 41
28 |  | 106团4连 | 44.20738 | 5.202029 | 27.74143 | 29.7852 | 4.686957 | 0.8248915 | 41
29 |  | 103团2连11 | 44.19633 | 4.773533 | 29.52269 | 28.60266 | 4.785017 | 0.8993103 | 41
30 |  | 土墩子1灌区 | 48.49527 | 5.519499 | 33.21044 | 32.80166 | 5.300422 | 0.8983918 | 41
31 |  | 102团4连水土开发 | 50.4139 | 5.445907 | 34.28911 | 34.71847 | 5.134555 | 0.8104812 | 41
32 |  | 105团2连2-16 | 41.87093 |  | 29.82886 | 35.39341 | 5.242399 | 0.9202155 | 41
33 |  | 土墩子9灌区 | 50.62422 | 5.304157 | 34.82024 | 33.82466 | 4.83733 | 0.9267185 | 41
34 |  | 六运湖4连3斗 | 45.59002 | 5.113031 | 31.45322 | 35.47835 | 4.238511 | 0.7988289 | 41
35 |  | 105团4连 | 50.08628 | 5.067152 | 31.31759 | 28.22965 | 4.882691 | 0.8193801 | 41
36 |  | 新湖17连 | 50.47645 | 4.455646 | 28.49429 | 32.77981 | 5.044861 | 0.8845075 | 41
37 |  | 芳草湖20连 | 41.40889 | 4.607391 | 29.18734 | 27.50367 | 5.195075 | 0.8090802 | 41
38 |  | 土墩子2灌区 | 45.63921 | 5.661452 | 28.6153 | 29.61259 | 4.885234 | 0.8646999 | 41
39 |  | 102团4连 | 46.32018 | 4.755719 | 32.32446 | 32.80405 | 4.504924 | 0.7753717 | 41
40 |  | 101团3连3斗3 | 49.764 | 4.266735 | 30.74159 | 31.192 | 5.326758 | 0.8089169 | 41
41 |  | 新湖17连 | 43.81977 | 4.8716 | 29.58706 | 27.03774 | 4.712272 | 0.8373039 | 41
42 |  | 106团1连 | 46.36283 | 6.069118 | 29.13054 | 38.22939 | 5.522887 | 0.8239676 | 41
43 |  | 新湖17连 | 52.15416 | 4.304285 | 28.57382 | 26.64434 | 5.837684 | 0.9688557 | 41
44 |  | 106团1连 | 49.15046 | 5.514709 | 26.83507 | 25.78957 | 4.480244 | 0.8633051 | 41
45 |  | 103团5连2斗6 | 48.5942 | 4.618006 | 30.13808 | 37.19794 | 4.957709 | 0.7919571 | 41
46 |  | 103团5连2斗2 | 50.37007 | 4.360104 | 30.03431 | 34.91487 | 4.886712 | 0.919061 | 41
47 |  | 105团10连 | 42.14375 | 5.050442 | 27.95471 | 25.91896 | 5.524226 | 0.8511183 | 51
48 |  | 105团10连 | 42.418 | 5.658499 | 30.4174 | 30.09012 | 5.217928 | 0.8738151 | 41
|  | 均值 | 47.22115 | 5.146189 | 30.2297 | 31.66152 | 4.960618 | 0.8713703 | 40.75
取样方法：采取人工取样，要求取样人员采用两点取样法进行田间取样，每个点连续取50个铃，合计100个铃，取样株均匀分布在中行和边行，样点取样只取吐絮棉铃。皮棉轧花方式：皮辊机子轧花。

## H33-1-4
2024年六师棉花H33-1-4样品质量检测表
序号 | 棉花品种 | 棉花来源 | 衣份(%) | 单铃重(g) | 长度(mm) | 断裂比强度(gf/tex) | 马克隆值 | 成熟度 | 颜色等级
1 | H33-1-4（18份） | 新湖 | 42.09111 | 5.121968 | 31.85499 | 31.85878 | 4.829171 | 0.8212873 | 41
2 |  | 芳草湖 | 46.32493 | 3.968103 | 31.44075 | 34.84202 | 4.260826 | 0.9292586 | 41
3 |  | 芳草湖 | 45.02288 | 5.413193 | 26.28401 | 30.46354 | 4.490999 | 0.8872753 | 41
4 |  | 新湖监区 | 46.2061 | 5.162089 | 31.78935 | 32.45511 | 4.125994 | 0.7996311 | 41
5 |  | 106团1连405 | 45.12191 |  | 26.46798 | 30.15472 | 5.470807 | 0.8175655 | 41
6 |  | 芳草湖 | 48.22278 | 5.252134 | 33.2344 | 30.76824 | 5.121628 | 0.962047 | 41
7 |  | 105团12连 | 47.68456 | 4.792006 | 30 | 27.22198 | 4.33013 | 0.806497 | 31
8 |  | 105团11连5-2 | 45.14403 | 6.000666 | 30.84195 | 26.2728 | 5.219873 | 0.9287198 | 41
9 |  | 芳草湖 | 43.46492 | 6.010697 | 28.85212 | 33.20583 | 4.294772 | 0.9146523 | 41
10 |  | 106团 6连 | 46.61764 |  | 32.46584 | 33.256 | 5.326986 | 0.8468833 | 41
11 |  | 106团 | 42.287 | 4.986974 | 25.56792 | 26.64844 | 4.89204 | 0.866855 | 41
12 |  | 芳草湖30连 | 42.46379 | 5.54191 | 31.40477 | 28.17631 | 5.410405 | 0.8502449 | 41
13 |  | 新湖 | 42.10876 | 4.261815 | 30.68454 | 34.04965 | 4.354896 | 0.908276 | 51
14 |  | 105团10连 | 45.26883 | 4.977702 | 30.78686 | 29.63092 | 5.072564 | 0.8447785 | 41
15 |  | 105团 | 46.69523 | 5.411446 | 31.68221 | 36.07193 | 5.342119 | 0.8103804 | 41
16 |  | 106团1连 | 48.25822 | 5.355021 | 24.4034 | 27.75701 | 5.369537 | 0.8020403 | 41
17 |  | 新湖 | 43.10875 | 5.338892 | 30.02999 | 27.12838 | 5.081407 | 0.9074285 | 41
18 |  | 芳草湖30连 | 45.44473 | 4.712592 | 32.33661 | 31.11428 | 4.695304 | 0.9221649 | 41
|  | 均值 | 45.08534 | 5.144201 | 30.00709 | 30.61533 | 4.871636 | 0.8681103 | 41
取样方法：采取人工取样，要求取样人员采用两点取样法进行田间取样，每个点连续取50个铃，合计100个铃，取样株均匀分布在中行和边行，样点取样只取吐絮棉铃。皮棉轧花方式：皮辊机子轧花。

## 惠远720
2024年六师棉花惠远720样品质量检测表
序号 | 棉花品种 | 棉花来源 | 衣份(%) | 单铃重(g) | 长度(mm) | 断裂比强度(gf/tex) | 马克隆值 | 成熟度 | 颜色等级
1 | 惠远720（12份） | 新湖 | 43.06265 | 4.940216 | 30.88189 | 26.45625 | 5.315034 | 0.9721351 | 41
2 |  | 芳草湖4连 | 47.52211 | 5.14618 | 33.23767 | 32.67009 | 4.563865 | 0.8398233 | 41
3 |  | 新湖 | 42.33724 | 4.388076 | 31.74335 | 34.94649 | 4.917493 | 0.9745754 | 41
4 |  | 芳草湖2连 | 48.87816 | 5.120585 | 31.62324 | 28.33081 | 5.153738 | 0.8146099 | 41
5 |  | 106团4连 | 41.63963 |  | 30.30117 | 32.58709 | 5.522596 | 0.9049377 | 41
6 |  | 芳草湖2连 | 46.22436 | 5.248845 | 30.85557 | 33.04726 | 5.19166 | 0.8556066 | 41
7 |  | 芳草湖4连 | 41.4492 | 5.670127 | 26.08991 | 26.98138 | 4.630225 | 0.9345631 | 41
8 |  | 106团306西 | 44.58098 | 5.26725 | 26.88944 | 35.90139 | 5.258395 | 0.8794262 | 41
9 |  | 芳草湖29连 | 46.82567 | 6.091222 | 27.97899 | 23.8086 | 5.752451 | 0.8103574 | 41
10 |  | 新湖1连 | 44.18055 | 5.196276 | 26.84166 | 32.55236 | 5.52929 | 0.9008111 | 41
11 |  | 芳草湖29连 | 50.56036 | 5.405141 | 28.09894 | 32.06641 | 4.174051 | 0.7813349 | 41
12 |  | 新湖1连 | 40.98316 | 4.931217 | 29.90178 | 33.91907 | 5.092759 | 0.8298039 | 41
|  | 均值 | 44.85367 | 5.218649 | 29.53697 | 31.1056 | 5.091796 | 0.8748321 | 41
取样方法：采取人工取样，要求取样人员采用两点取样法进行田间取样，每个点连续取50个铃，合计100个铃，取样株均匀分布在中行和边行，样点取样只取吐絮棉铃。皮棉轧花方式：皮辊机子轧花。

## 新陆早80号
2024年六师棉花新陆早80号样品质量检测表
序号 | 棉花品种 | 棉花来源 | 衣份(%) | 单铃重(g) | 长度(mm) | 断裂比强度(gf/tex) | 马克隆值 | 成熟度 | 颜色等级
1 | 新陆早80号（4份） | 芳草湖5连 | 46.08742 |  | 29.93551 | 33.96947 | 4.619624 | 0.8817209 | 41
2 |  | 新湖29连 | 45.03498 | 4.941367 | 30.35458 | 30.91156 | 4.19944 | 0.8926804 | 31
3 |  | 芳草湖4连1斗 | 50.29264 | 5.770783 | 28.42393 | 31.03992 | 4.352155 | 0.8138066 | 31
4 |  | 新湖29连9号 | 46.77239 | 5.354932 | 31.5527 | 30.24424 | 5.32277 | 0.8114536 | 41
|  | 均值 | 47.04686 | 5.355694 | 30.06668 | 31.5413 | 4.623497 | 0.8499154 | 36
取样方法：采取人工取样，要求取样人员采用两点取样法进行田间取样，每个点连续取50个铃，合计100个铃，取样株均匀分布在中行和边行，样点取样只取吐絮棉铃。皮棉轧花方式：皮辊机子轧花。

## 示范品种
2024年六师棉花示范品种样品质量检测表
序号 | 棉花品种 | 棉花来源 | 衣份(%) | 单铃重(g) | 长度(mm) | 断裂比强度(gf/tex) | 马克隆值 | 成熟度 | 颜色等级
1 | F015-05 | 芳草湖 | 45.10431 | 7.63813 | 32.04384 | 33.75229 | 4.173845 | 0.8046981 | 41
2 | F015-05 | 新湖26连6-9 | 37.40664 | 6.908568 | 29.49053 | 33.84844 | 4.836676 | 0.8863063 | 41
3 | F015-05 | 新湖26连6-9 | 31.14969 | 6.59693 | 31.69098 | 35.49655 | 4.657624 | 0.8654684 | 41
| 均值 |  | 37.88688 | 7.047876 | 31.07512 | 34.36576 | 4.556048 | 0.8521576 | 41
4 | 惠远1615 | 芳草湖 | 48.97391 | 5.190138 | 28.67117 | 29.67059 | 5.165795 | 0.9553671 | 41
5 | 惠远1615 | 新湖1连1斗 | 49.92419 | 5.153617 | 30.3887 | 31.62077 | 5.142824 | 0.8825243 | 51
6 | 惠远1615 | 新湖1连 | 45.28513 | 5.132805 | 29.35169 | 30.49355 | 4.801116 | 0.8058155 | 41
7 | 惠远1615 | 芳草湖2连 | 36.1925 | 5.139498 | 28.95222 | 30.19086 | 5.277972 | 0.9335438 | 41
8 | 惠远1615 | 芳草湖人工 | 52.33721 | 4.833474 | 31.75496 | 27.33893 | 4.823095 | 0.8695234 | 41
9 | 惠远1615 | 芳草湖2连 | 46.36252 | 4.76688 | 29.32208 | 27.01858 | 5.293475 | 0.8106925 | 41
10 | 惠远1615 | 新湖25连5斗 | 50.43846 | 4.84955 | 31.79162 | 27.71755 | 5.287956 | 0.9349968 | 41
| 均值 |  | 47.07342 | 5.009423 | 30.03321 | 29.15012 | 5.113176 | 0.8846376 | 42.42857
11 | 新石K35 | 103团3连 | 44.32491 | 5.591321 | 31.99608 | 28.25768 | 4.675738 | 0.9647643 | 41
12 | 新石K35 | 共青团7连2-5 | 43.93614 | 6.192209 | 28.96907 | 32.56011 | 5.642874 | 0.9047607 | 41
| 均值 |  | 44.13052 | 5.891765 | 30.48257 | 30.4089 | 5.159306 | 0.9347625 | 41
13 | 庄稼汉701 | 芳草湖4连2斗 | 46.21207 | 5.776763 | 32.06483 | 31.22179 | 4.727687 | 0.9363428 | 41
14 | 中7700 | 芳草湖 | 44.67866 | 4.543684 | 31.58422 | 28.21275 | 4.633147 | 0.838898 | 41
15 | 中7700 | 芳草湖 | 48.45693 | 5.842802 | 34.34904 | 34.21149 | 4.657621 | 0.8591729 | 41
16 | 中7700 | 106团6连 | 44.81699 |  | 33.73104 | 28.21793 | 5.313833 | 0.9554833 | 41
17 | 中7700 | 芳草湖 | 39.83329 | 5.335622 | 25.29688 | 27.30236 | 5.024675 | 0.8082259 | 41
18 | 中7700 | 芳草湖 | 49.23774 | 5.692459 | 29.90775 | 33.92501 | 5.312766 | 0.9268261 | 41
| 均值 |  | 45.40473 | 5.353642 | 30.97379 | 30.37391 | 4.988408 | 0.8777212 | 41
取样方法：采取人工取样，要求取样人员采用两点取样法进行田间取样，每个点连续取50个铃，合计100个铃，取样株均匀分布在中行和边行，样点取样只取吐絮棉铃。皮棉轧花方式：皮辊机子轧花。

## 展示品种
2024年六师棉花展示品种样品质量检测表
第六师种子管理站 | [7 empty] | 取样人：孙柘、陈恩哲、光显荣、彭达
编码人：孙柘、陈恩哲 送样人：彭达、光显荣 数据整理：孙柘 数据校准：彭达
序号 | 棉花来源 | 衣份（%） | 单铃重（g） | 实收亩产（kg） | 单铃重排名 | 亩产排名 | 长度（mm） | 断裂比强度(gf／tex) | 马克隆值 | 成熟度 | 颜色等级
1 | 芳草湖1 | 47.84% | 4.541022 | 446 | 14 | 3 | 28.40853 | 29.04533 | 5.024063 | 0.8094972 | 41
2 | 芳草湖2 | 51.27% | 4.533122 | 445 | 14 | 4 | 32.36957 | 28.64389 | 4.566611 | 0.9154093 | 41
3 | 芳草湖3 | 43.56% | 4.953805 | 405 | 10 | 13 | 28.36297 | 27.71463 | 4.100911 | 0.7869285 | 41
4 | 芳草湖4 | 44.79% | 5.23858 | 472 | 8 | 2 | 29.90623 | 30.26509 | 4.020498 | 0.8095575 | 31
5 | 芳草湖5 | 48.55% | 4.546833 | 404 | 14 | 14 | 30.20571 | 29.87754 | 4.340538 | 0.8411151 | 31
6 | 芳草湖6 | 41.85% | 4.28692 | 404.7141 | 15 | 13 | 33.47881 | 34.21324 | 3.356345 | 0.7782576 | 41
7 | 芳草湖7 | 46.92% | 5.017062 | 358 | 10 | 27 | 27.71511 | 29.1929 | 4.091614 | 0.825929 | 31
8 | 芳草湖8 | 50.05% | 5.408463 | 394 | 6 | 19 | 32.8025 | 36.36801 | 4.189319 | 0.9004759 | 31
9 | 芳草湖9 | 48.55% | 4.708845 | 396.3955 | 12 | 17 | 29.83024 | 33.00095 | 4.85609 | 0.8854972 | 41
10 | 芳草湖10 | 47.08% | 6.593053 | 402.9368 | 1 | 15 | 32.30809 | 32.85374 | 4.422611 | 0.8728705 | 31
11 | 芳草湖11 | 47.63% | 5.362581 | 406.0649 | 6 | 12 | 28.88487 | 33.39463 | 4.788008 | 0.8593695 | 41
12 | 芳草湖12 | 46.05% | 4.123554 | 395 | 16 | 18 | 29.38758 | 29.48906 | 3.431106 | 0.8969138 | 31
13 | 芳草湖13 | 44.01% | 5.716495 | 437 | 4 | 6 | 28.93272 | 29.26948 | 4.688056 | 0.9293383 | 31
14 | 芳草湖14 | 45.54% | 5.14741 | 489.3908 | 9 | 1 | 32.60365 | 31.73167 | 4.61076 | 0.7838013 | 31
15 | 芳草湖15 | 42.3% | 4.671278 | 425 | 12 | 7 | 29.9369 | 29.64408 | 4.41965 | 0.9049875 | 31
16 | 芳草湖16 | 43.86% | 4.936769 | 422 | 11 | 9 | 29.47869 | 30.21618 | 4.548359 | 0.8217975 | 41
17 | 芳草湖17 | 51.8% | 5.343609 | 424.1875 | 7 | 8 | 29.02354 | 28.6008 | 4.557769 | 0.9027741 | 41
| 均值 | 46.57% | 5.007612 | 419.217 |  |  | 30.21386 | 30.79537 | 4.353665 | 0.8543835
1 | 新湖1 | 40.23% | 4.963033 | 367.3666 | 10 | 25 | 25.94918 | 25.60213 | 5.317186 | 0.8247229 | 41
2 | 新湖2 | 50.21% | 5.083447 | 358.4787 | 9 | 27 | 31.43403 | 27.19323 | 4.523721 | 0.8958334 | 41
3 | 新湖3 | 47.08% | 5.186426 | 390.9914 | 8 | 21 | 26.05563 | 32.06724 | 5.361557 | 0.9148082 | 41
4 | 新湖4 | 46.21% | 5.296312 | 424.9615 | 7 | 7 | 30.51305 | 33.74334 | 4.724056 | 0.8594825 | 41
5 | 新湖5 | 46.58% | 4.931931 | 409.6433 | 11 | 11 | 30.33017 | 31.45973 | 4.630681 | 0.8414937 | 41
6 | 新湖6 | 46.06% | 5.980138 | 364.3425 | 2 | 26 | 33.87306 | 37.1117 | 3.892484 | 0.8752876 | 41
7 | 新湖7 | 42.84% | 4.524855 | 358.4056 | 14 | 27 | 26.20159 | 33.46845 | 4.804185 | 0.7969384 | 41
8 | 新湖8 | 43.37% | 6.592579 | 371.5475 | 1 | 24 | 8.979964 | 35.21179 | 3.823224 | 0.7724353 | 41
9 | 新湖9 | 45.19% | 4.627719 | 404.7937 | 13 | 13 | 30.07627 | 24.69529 | 4.737022 | 0.7664698 | 41
10 | 新湖10 | 44.16% | 5.987652 | 390.205 | 2 | 22 | 29 | 30.0945 | 4.871088 | 0.8636318 | 41
11 | 新湖11 | 40.53% | 4.992905 | 378.3041 | 10 | 23 | 29.47556 | 31.30004 | 4.423663 | 0.7646668 | 51
12 | 新湖12 | 39.53% | 4.736454 | 392.9248 | 12 | 20 | 28.28812 | 36.22701 | 4.674574 | 0.7699759 | 51
13 | 新湖13 | 45.06% | 5.275775 | 439.1585 | 7 | 5
14 | 新湖14 | 43.12% | 5.634103 | 403.2036 | 5 | 15 | 31.61665 | 36.2502 | 4.895835 | 0.860132 | 41
15 | 新湖15 | 48.05% | 5.6889 | 405 | 4 | 13 | 28.43189 | 27.83236 | 5.441523 | 0.7694452 | 41
16 | 新湖16 | 44.54% | 5.859843 | 417.1147 | 3 | 10
17 | 新湖17 | 44.27% | 6.04958 | 398.3378 | 2 | 16 | 29.14139 | 25.05929 | 5.11292 | 0.829818 | 41
| 均值 | 44.53% | 5.377156 | 392.6341 |  |  | 27.95777 | 31.15442 | 4.748915 | 0.8270094 | 41